## Cover
QIANYE MIRO-NANO Electronic Technology Co., Ltd. Reliability Test Report
Floor 4, Plant 10, Jiangbei 68, Xiaojinkou Street, Huicheng District, Huizhou City, Guangdong , China TEL : (+86)0752-7777240 FAX : (+86)0752-7777695
Part No:FNK03N08K | [6 empty] | Reliability Test Results:PASS
Purpose: Evaluating the electrical parameters of FNK03N08K after reliability Test.
Test Number | Test Item | Test Conditions |  |  | Start Date | Complete Date | Sample Size | Falier Qty | Judgement | Remark
1 | High temperature reverse bias test(HTRB) | Ta=150℃ BVds=80%VDS T=168H |  |  | Sep 18，03,2022 | Sep 25，03,2022 | 22 | 0 | PASS
2 | High temperature gate bias test(HTGB) | Ta=150℃ VGS=100%VGS T=168H |  |  | Sep 18，03,2022 | Sep 25，03,2022 | 22 | 0 | PASS
Judge reference
Before test
# | Symbol | Condition |  | Min | Typ | Max | Unit
1 | BVDSS | VGS=0V ID=250μA |  | 30 | _ | _ | V
2 | VGS(th) | VDS=VGS,ID=250μA |  | 1.08 | 1.65 | 2.38 | V
3 | IDSS | VDS=30V,VGS=0V |  | _ | _ | 1 | uA
4 | IGSS | VGS=±20V,VDS=0V |  | _ | _ | ±100 | nA
5 | RDS(ON) | VGS=10V, ID=10A |  |  | _ | 8 | mΩ
|  | VGS=4.5V, ID=6A |  | _ | _ | 14
6 | VSD | VGS=0V,IS=40A |  | _ | _ | 1.2 | V
After test
# | Symbol | Condition |  | Min | Typ | Max | Unit
1 | BVDSS | VGS=0V ID=250μA |  | 30 | _ | _ | V
2 | VGS(th) | VDS=VGS,ID=250μA |  | 1.08 | 1.65 | 2.38 | V
3 | IDSS | VDS=30V,VGS=0V |  | _ | _ | 1 | uA
4 | IGSS | VGS=±20V,VDS=0V |  | _ | _ | ±100 | nA
5 | RDS(ON) | VGS=10V, ID=10A |  |  | _ | 8 | mΩ
|  | VGS=4.5V, ID=6A |  | _ | _ | 14
6 | VSD | VGS=0V,IS=40A |  | _ | _ | 1.2 | V
Tester:HuangJinMin |  |  | Confirm: |  | Production Date:30,03,2022

## HTGB
Original Test
TestFileName: |  | FNK03N08K 9243099.009 2021.10.22
Item Name: |  | 1 IDSS | 2 IGSS | 3 IGSS | 4 BVDSS | 5 RDON | 6 RDON | 7 VTH | 8 VFSD
Bias1: |  | VDS=30.0V | VGS=20.0V | VGS=-20.0V | ID=250uA | ID=10.0A | ID=6.00A | ID=250uA | IS=1.00A
Bias2: | [5 empty] | VGS=10.0V | VGS=4.50V
Bias3: |  |  |  |  | Vmax=200V
Min Limit: |  |  |  |  | 30.00V |  |  | 1.100V
Max Limit: |  | 550.0nA | 100.0nA | -100.0nA |  | 7.900mR | 13.90mR | 2.400V | 1.200V
Average: |  | 53.14nA | 524.0pA | -2.938nA | 33.48V | 5.847mR | 7.591mR | 1.562V | 687.4mV
STDEV: |  | 3.6483e-09 | 4.3231e-09 | 7.0954e-09 | 0.10821 | 5.6212e-05 | 5.6167e-05 | 0.009802 | 0.0014721
Min Data: |  | 44.90nA | -10.50nA | -30.00nA | 33.30V | 5.729mR | 7.455mR | 1.546V | 685.0mV
Max Data: |  | 59.10nA | 10.20nA | 7.000nA | 33.70V | 5.934mR | 7.676mR | 1.586V | 691.0mV
Serial# | Bin# | IDSS | IGSS | IGSS | BVDSS | RDON | RDON | VTH | VFSD
1 | 1 | 049.8nA | 005.0nA | 000.3nA | 033.4V | 5.854mR | 7.581mR | 1.570V | 0.691V
2 | 1 | 047.3nA | -004.9nA | 003.7nA | 033.5V | 5.747mR | 7.471mR | 1.559V | 0.689V
3 | 1 | 050.2nA | 000.0nA | 002.4nA | 033.3V | 5.857mR | 7.568mR | 1.556V | 0.689V
4 | 1 | 049.0nA | -003.6nA | -030.0nA | 033.4V | 5.785mR | 7.525mR | 1.573V | 0.689V
5 | 1 | 049.6nA | -001.2nA | -010.4nA | 033.3V | 5.845mR | 7.561mR | 1.560V | 0.689V
6 | 1 | 046.0nA | 004.5nA | -001.8nA | 033.6V | 5.781mR | 7.558mR | 1.586V | 0.691V
7 | 1 | 050.9nA | 000.9nA | 002.1nA | 033.3V | 5.908mR | 7.641mR | 1.567V | 0.689V
8 | 1 | 051.1nA | -003.3nA | -012.5nA | 033.4V | 5.895mR | 7.616mR | 1.550V | 0.688V
9 | 1 | 047.3nA | 002.8nA | -009.0nA | 033.7V | 5.856mR | 7.631mR | 1.581V | 0.689V
10 | 1 | 047.2nA | -002.8nA | -007.0nA | 033.6V | 5.796mR | 7.568mR | 1.582V | 0.689V
11 | 1 | 049.9nA | 001.3nA | 007.0nA | 033.6V | 5.807mR | 7.583mR | 1.575V | 0.689V
12 | 1 | 051.4nA | 001.2nA | 001.2nA | 033.4V | 5.911mR | 7.648mR | 1.562V | 0.689V
13 | 1 | 049.3nA | 005.4nA | -005.7nA | 033.6V | 5.827mR | 7.590mR | 1.572V | 0.689V
14 | 1 | 048.1nA | 006.6nA | -006.1nA | 033.7V | 5.845mR | 7.615mR | 1.575V | 0.689V
15 | 1 | 055.0nA | 000.5nA | -004.1nA | 033.5V | 5.843mR | 7.575mR | 1.557V | 0.688V
16 | 1 | 053.3nA | 003.9nA | 004.1nA | 033.4V | 5.906mR | 7.616mR | 1.548V | 0.687V
17 | 1 | 052.7nA | 007.9nA | -005.5nA | 033.5V | 5.757mR | 7.495mR | 1.560V | 0.688V
18 | 1 | 049.2nA | -001.5nA | -014.4nA | 033.6V | 5.850mR | 7.613mR | 1.568V | 0.688V
19 | 1 | 051.2nA | -000.7nA | 002.2nA | 033.5V | 5.871mR | 7.615mR | 1.566V | 0.688V
20 | 1 | 050.3nA | -002.8nA | -001.6nA | 033.5V | 5.796mR | 7.556mR | 1.577V | 0.688V
21 | 1 | 057.5nA | -003.4nA | 006.9nA | 033.5V | 5.743mR | 7.473mR | 1.553V | 0.686V
22 | 1 | 055.6nA | -000.6nA | 003.6nA | 033.4V | 5.856mR | 7.591mR | 1.558V | 0.686V
After HTGB -168Hrs
TestFileName: |  | FNK03N08K 9243099.009 2021.10.22
Item Name: |  | 1 IDSS | 2 IGSS | 3 IGSS | 4 BVDSS | 5 RDON | 6 RDON | 7 VTH | 8 VFSD
Bias1: |  | VDS=30.0V | VGS=20.0V | VGS=-20.0V | ID=250uA | ID=10.0A | ID=6.00A | ID=250uA | IS=1.00A
Bias2: | [5 empty] | VGS=10.0V | VGS=4.50V
Bias3: |  |  |  |  | Vmax=200V
Min Limit: |  |  |  |  | 30.00V |  |  | 1.100V
Max Limit: |  | 550.0nA | 100.0nA | -100.0nA |  | 7.900mR | 13.90mR | 2.400V | 1.200V
Average: |  | 90.77nA | 9.423nA | -11.32nA | 33.37V | 5.724mR | 7.469mR | 1.591V | 691.3mV
STDEV: |  | 1.1541e-08 | 6.0784e-09 | 6.4944e-09 | 0.12792 | 5.3352e-05 | 5.8825e-05 | 0.0087431 | 0.0011291
Min Data: |  | 72.90nA | -2.100nA | -25.20nA | 33.20V | 5.634mR | 7.363mR | 1.572V | 689.0mV
Max Data: |  | 113.5nA | 23.10nA | -1.500nA | 33.60V | 5.805mR | 7.553mR | 1.603V | 693.0mV
Serial# | Bin# | IDSS | IGSS | IGSS | BVDSS | RDON | RDON | VTH | VFSD
1 | 1 | 072.9nA | 010.8nA | -007.2nA | 033.4V | 5.634mR | 7.371mR | 1.592V | 0.693V
2 | 1 | 076.4nA | 008.4nA | -015.3nA | 033.5V | 5.688mR | 7.450mR | 1.603V | 0.693V
3 | 1 | 080.9nA | 011.3nA | -002.3nA | 033.5V | 5.723mR | 7.486mR | 1.598V | 0.693V
4 | 1 | 090.0nA | 003.2nA | -004.7nA | 033.2V | 5.777mR | 7.510mR | 1.591V | 0.692V
5 | 1 | 086.9nA | 005.9nA | -010.5nA | 033.3V | 5.640mR | 7.373mR | 1.587V | 0.692V
6 | 1 | 092.2nA | 011.7nA | -012.6nA | 033.2V | 5.753mR | 7.486mR | 1.587V | 0.692V
7 | 1 | 078.7nA | 006.0nA | -010.4nA | 033.5V | 5.717mR | 7.481mR | 1.602V | 0.693V
8 | 1 | 084.7nA | 014.2nA | -001.5nA | 033.3V | 5.642mR | 7.363mR | 1.582V | 0.691V
9 | 1 | 086.7nA | -002.1nA | -012.8nA | 033.3V | 5.665mR | 7.391mR | 1.581V | 0.691V
10 | 1 | 091.9nA | 003.1nA | -005.3nA | 033.2V | 5.791mR | 7.518mR | 1.585V | 0.691V
11 | 1 | 090.3nA | 003.2nA | -006.9nA | 033.2V | 5.763mR | 7.493mR | 1.588V | 0.691V
12 | 1 | 089.0nA | 007.3nA | -003.1nA | 033.3V | 5.747mR | 7.486mR | 1.589V | 0.691V
13 | 1 | 078.2nA | 003.8nA | -011.5nA | 033.6V | 5.760mR | 7.536mR | 1.603V | 0.692V
14 | 1 | 093.9nA | 006.2nA | -009.3nA | 033.3V | 5.805mR | 7.543mR | 1.584V | 0.690V
15 | 1 | 082.7nA | 004.4nA | -010.9nA | 033.5V | 5.732mR | 7.498mR | 1.595V | 0.691V
16 | 1 | 084.0nA | 016.6nA | -016.3nA | 033.5V | 5.765mR | 7.553mR | 1.603V | 0.692V
17 | 1 | 107.8nA | 009.8nA | -014.5nA | 033.4V | 5.668mR | 7.430mR | 1.601V | 0.691V
18 | 1 | 113.5nA | 023.1nA | -025.2nA | 033.2V | 5.774mR | 7.501mR | 1.588V | 0.690V
19 | 1 | 099.6nA | 013.0nA | -013.9nA | 033.4V | 5.756mR | 7.463mR | 1.572V | 0.690V
20 | 1 | 110.8nA | 016.0nA | -020.4nA | 033.5V | 5.756mR | 7.515mR | 1.592V | 0.691V
21 | 1 | 109.7nA | 012.4nA | -024.7nA | 033.5V | 5.650mR | 7.381mR | 1.578V | 0.689V
22 | 1 | 096.2nA | 019.0nA | -009.7nA | 033.4V | 5.713mR | 7.483mR | 1.597V | 0.690V

## HTRB
Original Test
TestFileName: |  | FNK03N08K 9243099.009 2021.10.22
Item Name: |  | 1 IDSS | 2 IGSS | 3 IGSS | 4 BVDSS | 5 RDON | 6 RDON | 7 VTH | 8 VFSD
Bias1: |  | VDS=30.0V | VGS=20.0V | VGS=-20.0V | ID=250uA | ID=10.0A | ID=6.00A | ID=250uA | IS=1.00A
Bias2: | [5 empty] | VGS=10.0V | VGS=4.50V
Bias3: |  |  |  |  | Vmax=200V
Min Limit: |  |  |  |  | 30.00V |  |  | 1.100V
Max Limit: |  | 550.0nA | 100.0nA | -100.0nA |  | 7.900mR | 13.90mR | 2.400V | 1.200V
Average: |  | 53.14nA | 524.0pA | -2.938nA | 33.48V | 5.847mR | 7.591mR | 1.562V | 687.4mV
STDEV: |  | 3.6483e-09 | 4.3231e-09 | 7.0954e-09 | 0.10821 | 5.6212e-05 | 5.6167e-05 | 0.009802 | 0.0014721
Min Data: |  | 44.90nA | -10.50nA | -30.00nA | 33.30V | 5.729mR | 7.455mR | 1.546V | 685.0mV
Max Data: |  | 59.10nA | 10.20nA | 7.000nA | 33.70V | 5.934mR | 7.676mR | 1.586V | 691.0mV
Serial# | Bin# | IDSS | IGSS | IGSS | BVDSS | RDON | RDON | VTH | VFSD
1 | 1 | 044.9nA | -010.5nA | -004.3nA | 033.7V | 5.888mR | 7.673mR | 1.575V | 0.688V
2 | 1 | 052.4nA | -002.4nA | 002.8nA | 033.7V | 5.805mR | 7.575mR | 1.573V | 0.687V
3 | 1 | 055.7nA | 003.2nA | -004.0nA | 033.4V | 5.923mR | 7.650mR | 1.550V | 0.686V
4 | 1 | 053.3nA | -002.9nA | -005.1nA | 033.5V | 5.757mR | 7.506mR | 1.566V | 0.688V
5 | 1 | 053.6nA | 000.6nA | -000.5nA | 033.4V | 5.896mR | 7.621mR | 1.553V | 0.688V
6 | 1 | 055.1nA | -001.7nA | 002.8nA | 033.4V | 5.934mR | 7.676mR | 1.564V | 0.688V
7 | 1 | 055.3nA | -006.3nA | 002.8nA | 033.4V | 5.885mR | 7.626mR | 1.560V | 0.687V
8 | 1 | 053.0nA | 007.1nA | -002.4nA | 033.6V | 5.849mR | 7.618mR | 1.568V | 0.688V
9 | 1 | 057.7nA | 006.3nA | 000.7nA | 033.5V | 5.915mR | 7.658mR | 1.561V | 0.687V
10 | 1 | 056.6nA | -004.7nA | 002.8nA | 033.4V | 5.893mR | 7.631mR | 1.560V | 0.686V
11 | 1 | 056.8nA | 010.2nA | -010.4nA | 033.3V | 5.894mR | 7.635mR | 1.558V | 0.686V
12 | 1 | 055.9nA | 004.9nA | 002.9nA | 033.4V | 5.918mR | 7.653mR | 1.559V | 0.687V
13 | 1 | 056.5nA | 001.8nA | -005.7nA | 033.4V | 5.906mR | 7.653mR | 1.559V | 0.686V
14 | 1 | 053.6nA | -002.5nA | -004.1nA | 033.5V | 5.808mR | 7.541mR | 1.553V | 0.686V
15 | 1 | 059.1nA | 004.7nA | 000.0nA | 033.4V | 5.905mR | 7.645mR | 1.559V | 0.686V
16 | 1 | 058.5nA | 002.1nA | -008.1nA | 033.5V | 5.831mR | 7.568mR | 1.553V | 0.686V
17 | 1 | 053.5nA | 000.5nA | 004.6nA | 033.6V | 5.814mR | 7.560mR | 1.559V | 0.687V
18 | 1 | 055.7nA | -005.6nA | 002.0nA | 033.5V | 5.770mR | 7.501mR | 1.553V | 0.686V
19 | 1 | 055.4nA | 004.8nA | -005.7nA | 033.5V | 5.779mR | 7.528mR | 1.560V | 0.686V
20 | 1 | 058.5nA | -001.0nA | 001.5nA | 033.4V | 5.888mR | 7.631mR | 1.556V | 0.686V
21 | 1 | 055.7nA | 000.3nA | -010.5nA | 033.4V | 5.920mR | 7.661mR | 1.553V | 0.687V
22 | 1 | 056.7nA | 005.9nA | 004.6nA | 033.5V | 5.783mR | 7.520mR | 1.553V | 0.685V
After HTRB -168Hrs
TestFileName: |  | FNK03N08K 9243099.009 2021.10.22
Item Name: |  | 1 IDSS | 2 IGSS | 3 IGSS | 4 BVDSS | 5 RDON | 6 RDON | 7 VTH | 8 VFSD
Bias1: |  | VDS=30.0V | VGS=20.0V | VGS=-20.0V | ID=250uA | ID=10.0A | ID=6.00A | ID=250uA | IS=1.00A
Bias2: | [5 empty] | VGS=10.0V | VGS=4.50V
Bias3: |  |  |  |  | Vmax=200V
Min Limit: |  |  |  |  | 30.00V |  |  | 1.100V
Max Limit: |  | 550.0nA | 100.0nA | -100.0nA |  | 7.900mR | 13.90mR | 2.400V | 1.200V
Average: |  | 91.26nA | 12.31nA | -12.97nA | 33.42V | 5.747mR | 7.467mR | 1.566V | 689.6mV
STDEV: |  | 4.1348e-09 | 5.0112e-09 | 3.5897e-09 | 0.1097 | 5.3491e-05 | 5.2175e-05 | 0.0087925 | 0.00066613
Min Data: |  | 82.60nA | 5.700nA | -20.70nA | 33.30V | 5.646mR | 7.351mR | 1.555V | 688.0mV
Max Data: |  | 98.00nA | 20.10nA | -6.400nA | 33.60V | 5.835mR | 7.561mR | 1.585V | 691.0mV
Serial# | Bin# | IDSS | IGSS | IGSS | BVDSS | RDON | RDON | VTH | VFSD
1 | 1 | 092.0nA | 012.1nA | -020.7nA | 033.3V | 5.706mR | 7.416mR | 1.569V | 0.691V
2 | 1 | 092.2nA | 011.7nA | -013.9nA | 033.4V | 5.782mR | 7.503mR | 1.566V | 0.690V
3 | 1 | 092.4nA | 019.1nA | -012.7nA | 033.4V | 5.808mR | 7.528mR | 1.561V | 0.689V
4 | 1 | 096.7nA | 018.5nA | -014.0nA | 033.4V | 5.756mR | 7.463mR | 1.560V | 0.689V
5 | 1 | 090.2nA | 005.9nA | -009.7nA | 033.6V | 5.701mR | 7.430mR | 1.565V | 0.690V
6 | 1 | 084.5nA | 020.1nA | -010.8nA | 033.6V | 5.702mR | 7.466mR | 1.585V | 0.690V
7 | 1 | 097.9nA | 019.3nA | -012.1nA | 033.5V | 5.753mR | 7.475mR | 1.558V | 0.688V
8 | 1 | 088.2nA | 013.8nA | -015.0nA | 033.5V | 5.646mR | 7.371mR | 1.573V | 0.690V
9 | 1 | 083.4nA | 006.2nA | -011.6nA | 033.6V | 5.688mR | 7.435mR | 1.581V | 0.690V
10 | 1 | 090.7nA | 007.5nA | -017.4nA | 033.3V | 5.791mR | 7.493mR | 1.555V | 0.690V
11 | 1 | 098.0nA | 016.7nA | -014.2nA | 033.5V | 5.715mR | 7.430mR | 1.560V | 0.689V
12 | 1 | 082.6nA | 014.9nA | -009.1nA | 033.6V | 5.738mR | 7.496mR | 1.583V | 0.690V
13 | 1 | 090.1nA | 011.9nA | -009.0nA | 033.4V | 5.649mR | 7.351mR | 1.563V | 0.689V
14 | 1 | 093.4nA | 007.0nA | -009.0nA | 033.3V | 5.764mR | 7.478mR | 1.567V | 0.689V
15 | 1 | 092.7nA | 010.0nA | -006.4nA | 033.3V | 5.824mR | 7.548mR | 1.568V | 0.690V
16 | 1 | 089.6nA | 006.7nA | -014.1nA | 033.3V | 5.735mR | 7.451mR | 1.570V | 0.690V
17 | 1 | 090.6nA | 018.8nA | -016.8nA | 033.4V | 5.767mR | 7.463mR | 1.555V | 0.689V
18 | 1 | 091.3nA | 005.7nA | -009.1nA | 033.4V | 5.799mR | 7.493mR | 1.555V | 0.689V
19 | 1 | 090.1nA | 011.8nA | -015.2nA | 033.4V | 5.700mR | 7.421mR | 1.575V | 0.690V
20 | 1 | 090.7nA | 016.6nA | -011.3nA | 033.3V | 5.791mR | 7.500mR | 1.559V | 0.690V
21 | 1 | 095.1nA | 008.8nA | -014.4nA | 033.3V | 5.835mR | 7.561mR | 1.569V | 0.690V
22 | 1 | 095.3nA | 007.7nA | -018.9nA | 033.4V | 5.786mR | 7.510mR | 1.565V | 0.689V
Note on B15: HTRB测试前的数据序号：23-44