## Cover
QIANYE MIRO-NANO Electronic Technology Co., Ltd. Reliability Test Report
Floor 4, Plant 10, Jiangbei 68, Xiaojinkou Street, Huicheng District, Huizhou City, Guangdong , China TEL : (+86)0752-7777240 FAX : (+86)0752-7777695
Part No:FNK03N07F | [6 empty] | Reliability Test Results:PASS
Purpose: Evaluating the electrical parameters of FNK03N07F after reliability Test.
Test Number | Test Item | Test Conditions |  |  | Start Date | Complete Date | Sample Size | Falier Qty | Judgement | Remark
1 | High temperature reverse bias test(HTRB) | Ta=150℃ BVds=80%VDS T=168H |  |  | Sep 29，03,2022 | Sep 06，04,2022 | 22 | 0 | PASS
2 | High temperature gate bias test(HTGB) | Ta=150℃ VGS=100%VGS T=168H |  |  | Sep 29，03,2022 | Sep 06，04,2022 | 22 | 0 | PASS
Judge reference
Before test
# | Symbol | Condition |  | Min | Typ | Max | Unit
1 | BVDSS | VGS=0V ID=250μA |  | 30 | _ | _ | V
2 | VGS(th) | VDS=VGS,ID=250μA |  | 1 | 1.4 | 2.2 | V
3 | IDSS | VDS=30V,VGS=0V |  | _ | _ | 1 | uA
4 | IGSS | VGS=±20V,VDS=0V |  | _ | _ | ±100 | nA
5 | RDS(ON) | VGS=10V, ID=15A |  | _ | 5.8 | 7 | mΩ
|  | VGS =4.5V, I D=10A |  | _ | 9.8 | 11
|  | VGS =3.3V, I D=5A |  | _ | 19 | 26
6 | VSD | VGS=0V,IS=24A |  | _ | _ | 1.2 | V
After test
# | Symbol | Condition |  | Min | Typ | Max | Unit
1 | BVDSS | VGS=0V ID=250μA |  | 30 | _ | _ | V
2 | VGS(th) | VDS=VGS,ID=250μA |  | 1 | 1.4 | 2.2 | V
3 | IDSS | VDS=30V,VGS=0V |  | _ | _ | 1 | uA
4 | IGSS | VGS=±20V,VDS=0V |  | _ | _ | ±100 | nA
5 | RDS(ON) | VGS=10V, ID=15A |  | _ | 5.8 | 7 | mΩ
|  | VGS =4.5V, I D=10A |  | _ | 9.8 | 11
|  | VGS =3.3V, I D=5A |  | _ | 19 | 26
6 | VSD | VGS=0V,IS=24A |  | _ | _ | 1.2 | V
Tester:HuangJinMin |  |  | Confirm: |  | Production Date:11,04,2022

## HTGB
Original Test
TestFileName: |  | FNK03N07F 9261269.009 2021.11.17
Item Name: |  | 1 IDSS | 2 IGSS | 3 IGSS | 4 BVDSS | 5 RDON | 6 RDON | 7 RDON | 8 VTH | 9 VFSD
Bias1: |  | VDS=30.0V | VGS=20.0V | VGS=-20.0V | ID=250uA | ID=15.0A | ID=10.0A | ID=5.00A | ID=250uA | IS=24.0A
Bias2: | [5 empty] | VGS=10.0V | VGS=4.50V | VGS=3.30V
Bias3: |  |  |  |  | Vmax=200V
Min Limit: |  |  |  |  | 30.00V |  |  |  | 1.000V
Max Limit: |  | 1.000uA | 100.0nA | -100.0nA |  | 7.000mR | 11.00mR | 26.00mR | 2.200V | 1.200V
Average: |  | 37.16nA | 5.284nA | -10.20nA | 33.36V | 6.664mR | 8.067mR | 12.48mR | 1.604V | 854.8mV
STDEV: |  | 3.0871e-09 | 4.5337e-09 | 1.6029e-08 | 0.17267 | 6.2042e-05 | 7.15e-05 | 0.00024903 | 0.020962 | 0.0016176
Min Data: |  | 28.72nA | -4.900nA | -87.40nA | 32.80V | 6.404mR | 7.877mR | 11.97mR | 1.563V | 851.0mV
Max Data: |  | 42.37nA | 13.50nA | 2.700nA | 33.60V | 6.760mR | 8.215mR | 13.10mR | 1.652V | 858.0mV
Serial# | Bin# | IDSS | IGSS | IGSS | BVDSS | RDON | RDON | RDON | VTH | VFSD
1 | 1 | 38.07nA | 005.2nA | -002.6nA | 033.4V | 6.686mR | 8.108mR | 12.82mR | 1.635V | 0.854V
2 | 1 | 35.73nA | 005.2nA | 000.5nA | 033.6V | 6.700mR | 8.121mR | 12.64mR | 1.615V | 0.858V
3 | 1 | 39.30nA | 005.3nA | -006.9nA | 033.2V | 6.646mR | 8.023mR | 12.30mR | 1.588V | 0.856V
4 | 1 | 38.25nA | 002.2nA | -007.7nA | 033.4V | 6.726mR | 8.171mR | 12.71mR | 1.610V | 0.854V
5 | 1 | 39.40nA | 004.3nA | -005.4nA | 033.3V | 6.600mR | 8.014mR | 12.40mR | 1.594V | 0.853V
6 | 1 | 35.69nA | 013.3nA | -009.1nA | 033.3V | 6.646mR | 8.000mR | 12.31mR | 1.605V | 0.857V
7 | 1 | 39.68nA | 012.9nA | -006.6nA | 033.3V | 6.633mR | 8.052mR | 12.53mR | 1.607V | 0.853V
8 | 1 | 35.46nA | 006.7nA | -011.5nA | 033.4V | 6.693mR | 8.134mR | 12.68mR | 1.621V | 0.855V
9 | 1 | 38.84nA | 009.1nA | -005.7nA | 033.1V | 6.586mR | 7.999mR | 12.42mR | 1.608V | 0.855V
10 | 1 | 37.71nA | 000.0nA | -005.7nA | 033.3V | 6.613mR | 7.992mR | 12.29mR | 1.596V | 0.853V
11 | 1 | 35.42nA | 005.6nA | -005.7nA | 033.2V | 6.404mR | 7.877mR | 11.99mR | 1.588V | 0.851V
12 | 1 | 37.06nA | 008.7nA | -004.3nA | 033.2V | 6.580mR | 7.969mR | 12.23mR | 1.588V | 0.856V
13 | 1 | 37.05nA | 001.0nA | -005.1nA | 033.4V | 6.666mR | 8.127mR | 12.82mR | 1.636V | 0.855V
14 | 1 | 40.62nA | -004.9nA | -016.8nA | 032.8V | 6.733mR | 8.136mR | 12.63mR | 1.618V | 0.852V
15 | 1 | 30.07nA | -000.2nA | -003.2nA | 033.5V | 6.620mR | 7.978mR | 12.21mR | 1.606V | 0.854V
16 | 1 | 36.72nA | 004.1nA | -013.4nA | 033.4V | 6.753mR | 8.128mR | 12.51mR | 1.598V | 0.857V
17 | 1 | 37.18nA | 005.0nA | -004.0nA | 033.4V | 6.653mR | 8.066mR | 12.52mR | 1.600V | 0.857V
18 | 1 | 40.28nA | -002.8nA | -005.4nA | 032.9V | 6.660mR | 8.064mR | 12.48mR | 1.612V | 0.856V
19 | 1 | 36.15nA | -001.7nA | -007.3nA | 033.5V | 6.626mR | 8.066mR | 12.57mR | 1.610V | 0.854V
20 | 1 | 38.44nA | 004.3nA | -016.3nA | 033.5V | 6.680mR | 8.141mR | 12.87mR | 1.631V | 0.854V
21 | 1 | 40.34nA | 006.0nA | -087.4nA | 033.5V | 6.740mR | 8.094mR | 12.33mR | 1.569V | 0.857V
22 | 1 | 31.18nA | 010.4nA | -005.8nA | 033.6V | 6.620mR | 8.011mR | 12.42mR | 1.627V | 0.853V
After HTGB -168Hrs
TestFileName: |  | FNK03N07F 9261269.009 2021.11.17
Item Name: |  | 1 IDSS | 2 IGSS | 3 IGSS | 4 BVDSS | 5 RDON | 6 RDON | 7 RDON | 8 VTH | 9 VFSD
Bias1: |  | VDS=30.0V | VGS=20.0V | VGS=-20.0V | ID=250uA | ID=15.0A | ID=10.0A | ID=5.00A | ID=250uA | IS=24.0A
Bias2: | [5 empty] | VGS=10.0V | VGS=4.50V | VGS=3.30V
Bias3: |  |  |  |  | Vmax=200V
Min Limit: |  |  |  |  | 30.00V |  |  |  | 1.000V
Max Limit: |  | 1.000uA | 100.0nA | -100.0nA |  | 7.000mR | 11.00mR | 26.00mR | 2.200V | 1.200V
Average: |  | 45.16nA | 4.632nA | -7.614nA | 33.45V | 6.707mR | 8.036mR | 12.85mR | 1.617V | 852.7mV
STDEV: |  | 5.5881e-09 | 5.4816e-09 | 4.1518e-09 | 0.1405 | 5.6156e-05 | 7.6534e-05 | 0.00028956 | 0.020447 | 0.0012868
Min Data: |  | 31.75nA | -5.800nA | -14.80nA | 33.10V | 6.580mR | 7.863mR | 12.35mR | 1.578V | 851.0mV
Max Data: |  | 53.52nA | 14.80nA | -1.700nA | 33.70V | 6.793mR | 8.154mR | 13.44mR | 1.654V | 855.0mV
Serial# | Bin# | IDSS | IGSS | IGSS | BVDSS | RDON | RDON | RDON | VTH | VFSD
1 | 1 | 45.46nA | 010.0nA | -009.1nA | 033.3V | 6.720mR | 8.015mR | 12.69mR | 1.601V | 0.853V
2 | 1 | 53.52nA | 012.2nA | -014.7nA | 033.4V | 6.693mR | 7.998mR | 12.71mR | 1.607V | 0.853V
3 | 1 | 44.03nA | 001.0nA | -004.7nA | 033.4V | 6.766mR | 8.119mR | 13.05mR | 1.623V | 0.852V
4 | 1 | 47.36nA | 008.0nA | -002.5nA | 033.1V | 6.666mR | 7.990mR | 12.81mR | 1.625V | 0.851V
5 | 1 | 51.40nA | 006.2nA | -014.8nA | 033.5V | 6.786mR | 8.154mR | 13.13mR | 1.624V | 0.852V
6 | 1 | 36.48nA | -000.7nA | -008.2nA | 033.5V | 6.686mR | 7.957mR | 12.52mR | 1.607V | 0.852V
7 | 1 | 44.76nA | 007.2nA | -001.7nA | 033.4V | 6.673mR | 8.029mR | 12.96mR | 1.623V | 0.855V
8 | 1 | 49.77nA | 004.3nA | -008.6nA | 033.7V | 6.700mR | 8.137mR | 13.44mR | 1.654V | 0.853V
9 | 1 | 45.32nA | 000.8nA | -006.8nA | 033.4V | 6.746mR | 8.137mR | 13.30mR | 1.650V | 0.852V
10 | 1 | 45.36nA | -000.9nA | -012.7nA | 033.4V | 6.586mR | 7.964mR | 12.64mR | 1.600V | 0.853V
11 | 1 | 37.87nA | -002.7nA | -008.2nA | 033.6V | 6.673mR | 7.955mR | 12.58mR | 1.618V | 0.851V
12 | 1 | 52.07nA | 000.0nA | -014.1nA | 033.5V | 6.760mR | 8.126mR | 13.22mR | 1.647V | 0.853V
13 | 1 | 52.98nA | 005.0nA | -011.5nA | 033.3V | 6.793mR | 8.061mR | 12.63mR | 1.578V | 0.854V
14 | 1 | 31.75nA | 011.0nA | -002.7nA | 033.5V | 6.706mR | 7.936mR | 12.35mR | 1.582V | 0.853V
15 | 1 | 46.16nA | 000.9nA | -005.0nA | 033.5V | 6.773mR | 8.097mR | 12.93mR | 1.615V | 0.855V
16 | 1 | 37.96nA | -005.8nA | -004.4nA | 033.6V | 6.700mR | 8.024mR | 12.85mR | 1.642V | 0.852V
17 | 1 | 48.12nA | 007.6nA | -004.7nA | 033.3V | 6.673mR | 7.989mR | 12.70mR | 1.608V | 0.851V
18 | 1 | 42.15nA | 008.4nA | -006.9nA | 033.5V | 6.693mR | 8.033mR | 12.89mR | 1.613V | 0.855V
19 | 1 | 41.78nA | 006.2nA | -008.3nA | 033.5V | 6.693mR | 8.072mR | 13.09mR | 1.634V | 0.852V
20 | 1 | 48.17nA | 014.8nA | -001.9nA | 033.4V | 6.740mR | 8.035mR | 12.67mR | 1.596V | 0.852V
21 | 1 | 43.18nA | 010.1nA | -004.9nA | 033.7V | 6.753mR | 8.097mR | 13.05mR | 1.628V | 0.854V
22 | 1 | 47.80nA | -001.7nA | -011.1nA | 033.3V | 6.580mR | 7.863mR | 12.39mR | 1.604V | 0.851V

## HTRB
Original Test
TestFileName: |  | FNK03N07F 9261269.009 2021.11.17 HTRB 168H前
Item Name: |  | 1 IDSS | 2 IGSS | 3 IGSS | 4 BVDSS | 5 RDON | 6 RDON | 7 RDON | 8 VTH | 9 VFSD
Bias1: |  | VDS=30.0V | VGS=20.0V | VGS=-20.0V | ID=250uA | ID=15.0A | ID=10.0A | ID=5.00A | ID=250uA | IS=24.0A
Bias2: | [5 empty] | VGS=10.0V | VGS=4.50V | VGS=3.30V
Bias3: |  |  |  |  | Vmax=200V
Min Limit: |  |  |  |  | 30.00V |  |  |  | 1.000V
Max Limit: |  | 1.000uA | 100.0nA | -100.0nA |  | 7.000mR | 11.00mR | 26.00mR | 2.200V | 1.200V
Average: |  | 37.16nA | 5.284nA | -10.20nA | 33.36V | 6.664mR | 8.067mR | 12.48mR | 1.604V | 854.8mV
STDEV: |  | 3.0871e-09 | 4.5337e-09 | 1.6029e-08 | 0.17267 | 6.2042e-05 | 7.15e-05 | 0.00024903 | 0.020962 | 0.0016176
Min Data: |  | 28.72nA | -4.900nA | -87.40nA | 32.80V | 6.404mR | 7.877mR | 11.97mR | 1.563V | 851.0mV
Max Data: |  | 42.37nA | 13.50nA | 2.700nA | 33.60V | 6.760mR | 8.215mR | 13.10mR | 1.652V | 858.0mV
Serial# | Bin# | IDSS | IGSS | IGSS | BVDSS | RDON | RDON | RDON | VTH | VFSD
1 | 1 | 36.76nA | 006.5nA | -007.7nA | 033.2V | 6.693mR | 8.114mR | 12.63mR | 1.609V | 0.856V
2 | 1 | 34.91nA | -000.7nA | -007.5nA | 033.4V | 6.560mR | 7.943mR | 12.22mR | 1.607V | 0.852V
3 | 1 | 36.46nA | 001.0nA | -003.3nA | 033.3V | 6.686mR | 8.110mR | 12.63mR | 1.609V | 0.856V
4 | 1 | 39.38nA | 013.5nA | -012.6nA | 033.2V | 6.713mR | 8.143mR | 12.75mR | 1.621V | 0.857V
5 | 1 | 41.13nA | 010.8nA | -003.3nA | 032.9V | 6.706mR | 8.064mR | 12.29mR | 1.580V | 0.856V
6 | 1 | 36.61nA | 004.8nA | -005.3nA | 033.5V | 6.633mR | 8.081mR | 12.65mR | 1.620V | 0.853V
7 | 1 | 39.28nA | 010.6nA | -016.2nA | 033.3V | 6.753mR | 8.170mR | 12.68mR | 1.610V | 0.854V
8 | 1 | 37.11nA | 005.3nA | -001.8nA | 033.5V | 6.566mR | 7.968mR | 12.28mR | 1.595V | 0.855V
9 | 1 | 35.82nA | 002.5nA | -001.8nA | 033.5V | 6.646mR | 8.101mR | 12.77mR | 1.629V | 0.856V
10 | 1 | 36.26nA | 009.8nA | -003.2nA | 033.4V | 6.706mR | 8.215mR | 13.10mR | 1.652V | 0.857V
11 | 1 | 37.21nA | 001.6nA | -002.8nA | 033.5V | 6.673mR | 8.135mR | 12.73mR | 1.620V | 0.854V
12 | 1 | 37.78nA | 003.0nA | -002.9nA | 033.5V | 6.613mR | 8.013mR | 12.37mR | 1.602V | 0.853V
13 | 1 | 37.92nA | 006.3nA | -006.8nA | 033.4V | 6.686mR | 8.118mR | 12.69mR | 1.626V | 0.853V
14 | 1 | 35.21nA | 010.1nA | -005.4nA | 033.4V | 6.640mR | 8.079mR | 12.60mR | 1.620V | 0.855V
15 | 1 | 39.36nA | 006.8nA | -004.3nA | 033.2V | 6.660mR | 8.032mR | 12.27mR | 1.584V | 0.852V
16 | 1 | 40.74nA | 011.7nA | 002.7nA | 033.3V | 6.746mR | 8.105mR | 12.28mR | 1.563V | 0.856V
17 | 1 | 37.58nA | 000.3nA | -004.9nA | 033.3V | 6.673mR | 8.037mR | 12.27mR | 1.585V | 0.855V
18 | 1 | 37.85nA | 001.3nA | -012.1nA | 033.4V | 6.660mR | 8.044mR | 12.38mR | 1.600V | 0.854V
19 | 1 | 38.04nA | 001.6nA | -006.3nA | 033.6V | 6.693mR | 8.187mR | 13.02mR | 1.638V | 0.856V
20 | 1 | 38.07nA | 000.2nA | -002.0nA | 033.4V | 6.653mR | 8.067mR | 12.55mR | 1.606V | 0.857V
After HTRB -168Hrs
TestFileName: |  | FNK03N07F 9261269.009 2021.11.17 HTRB 168H后
Item Name: |  | 1 IDSS | 2 IGSS | 3 IGSS | 4 BVDSS | 5 RDON | 6 RDON | 7 RDON | 8 VTH | 9 VFSD
Bias1: |  | VDS=30.0V | VGS=20.0V | VGS=-20.0V | ID=250uA | ID=15.0A | ID=10.0A | ID=5.00A | ID=250uA | IS=24.0A
Bias2: | [5 empty] | VGS=10.0V | VGS=4.50V | VGS=3.30V
Bias3: |  |  |  |  | Vmax=200V
Min Limit: |  |  |  |  | 30.00V |  |  |  | 1.000V
Max Limit: |  | 1.000uA | 100.0nA | -100.0nA |  | 7.000mR | 11.00mR | 26.00mR | 2.200V | 1.200V
Average: |  | 41.67nA | 4.843nA | -2.933nA | 33.51V | 6.719mR | 8.014mR | 12.70mR | 1.604V | 853.0mV
STDEV: |  | 4.7161e-09 | 6.9917e-09 | 4.5171e-09 | 0.22339 | 5.2374e-05 | 7.1426e-05 | 0.00025965 | 0.018842 | 0.0015811
Min Data: |  | 32.82nA | -7.500nA | -10.40nA | 32.90V | 6.626mR | 7.890mR | 12.33mR | 1.566V | 850.0mV
Max Data: |  | 49.91nA | 14.00nA | 5.600nA | 33.80V | 6.813mR | 8.128mR | 13.26mR | 1.647V | 856.0mV
Serial# | Bin# | IDSS | IGSS | IGSS | BVDSS | RDON | RDON | RDON | VTH | VFSD
1 | 1 | 45.08nA | 014.0nA | 001.0nA | 033.5V | 6.686mR | 7.957mR | 12.52mR | 1.595V | 0.852V
2 | 1 | 49.83nA | 008.4nA | -004.7nA | 033.4V | 6.726mR | 7.959mR | 12.38mR | 1.566V | 0.854V
3 | 1 | 39.61nA | 006.1nA | -005.9nA | 033.8V | 6.720mR | 8.044mR | 12.94mR | 1.624V | 0.856V
4 | 1 | 41.75nA | 012.9nA | 004.8nA | 033.5V | 6.813mR | 8.127mR | 13.08mR | 1.624V | 0.854V
5 | 1 | 44.30nA | 010.5nA | -010.4nA | 033.4V | 6.793mR | 8.107mR | 12.95mR | 1.614V | 0.856V
6 | 1 | 32.82nA | 004.3nA | -003.9nA | 033.7V | 6.686mR | 7.912mR | 12.33mR | 1.589V | 0.852V
7 | 1 | 38.03nA | 002.7nA | -004.4nA | 033.7V | 6.746mR | 8.128mR | 13.26mR | 1.647V | 0.855V
8 | 1 | 41.17nA | 009.1nA | -000.3nA | 033.4V | 6.740mR | 8.038mR | 12.75mR | 1.601V | 0.854V
9 | 1 | 42.05nA | 007.8nA | 005.6nA | 033.5V | 6.766mR | 8.050mR | 12.74mR | 1.600V | 0.853V
10 | 1 | 48.11nA | -000.7nA | -001.8nA | 033.0V | 6.760mR | 8.004mR | 12.46mR | 1.574V | 0.853V
11 | 1 | 37.81nA | 001.1nA | 004.7nA | 033.7V | 6.706mR | 8.056mR | 12.99mR | 1.629V | 0.852V
12 | 1 | 40.60nA | -007.0nA | -007.6nA | 033.6V | 6.666mR | 7.994mR | 12.75mR | 1.616V | 0.853V
13 | 1 | 39.63nA | -007.5nA | -001.6nA | 033.7V | 6.706mR | 8.039mR | 12.85mR | 1.614V | 0.852V
14 | 1 | 49.91nA | 010.3nA | -005.8nA | 033.4V | 6.713mR | 8.003mR | 12.61mR | 1.585V | 0.852V
15 | 1 | 34.55nA | -000.1nA | -009.5nA | 033.7V | 6.706mR | 7.948mR | 12.43mR | 1.602V | 0.852V
16 | 1 | 47.10nA | 006.6nA | -001.7nA | 032.9V | 6.800mR | 8.081mR | 12.80mR | 1.610V | 0.850V
17 | 1 | 40.05nA | 011.3nA | -005.6nA | 033.5V | 6.626mR | 7.890mR | 12.39mR | 1.600V | 0.851V
18 | 1 | 44.31nA | -007.3nA | -001.5nA | 033.7V | 6.653mR | 7.985mR | 12.71mR | 1.602V | 0.851V
19 | 1 | 38.52nA | 009.6nA | -008.9nA | 033.5V | 6.666mR | 7.927mR | 12.44mR | 1.596V | 0.854V
20 | 1 | 36.20nA | -003.7nA | -002.1nA | 033.5V | 6.766mR | 8.098mR | 12.87mR | 1.614V | 0.853V